## Sheet1
次数 | 1 |  | 2 |  | 3 |  | 4 |  | 5
初始值/cm | 1.95 |  | 1.93 |  | 1.93 |  | 1.93 |  | 1.93
室温/ᵒC | 24.8 |  | 24.8 |  | 24.9 |  | 24.9 |  | 24.6
电压/V | 尺寸/cm | 电压/V | 尺寸/cm | 电压/V | 尺寸/cm | 电压/V | 尺寸/cm | 电压/V | 尺寸/cm
88 | 1.89 | 72 | 1.89 | 112 | 1.64 | 76 | 1.87 | 96 | 1.79
76 | 1.89 | 104 | 1.76 | 80 | 1.68 | 96 | 1.82 | 96 | 1.76
92 | 1.86 | 100 | 1.75 | 96 | 1.66 | 64 | 1.86 | 120 | 1.41
120 | 1.54 | 88 | 1.76 | 104 | 1.64 | 68 | 1.86 | 104 | 1.44
100 | 1.57 | 104 | 1.65 | 60 | 1.73 | 80 | 1.85 | 80 | 1.5
68 | 1.66 | 68 | 1.71 | 112 | 1.57 | 60 | 1.85 | 60 | 1.76
96 | 1.63 | 88 | 1.7 | 88 | 1.59 | 116 | 1.57 | 60 | 1.76
92 | 1.64 | 80 | 1.7 | 64 | 1.68 | 120 | 1.41 | 92 | 1.7
92 | 1.64 | 120 | 1.39 | 96 | 1.63 | 72 | 1.5 | 88 | 1.71
76 | 1.66 | 76 | 1.46 | 120 | 1.39 | 72 | 1.51 | 76 | 1.69
60 | 1.7 | 76 | 1.48 | 104 | 1.41 | 92 | 1.5 | 92 | 1.72
80 | 1.7 | 96 | 1.46 | 112 | 1.4 | 80 | 1.5 | 68 | 1.73
108 | 1.6 | 84 | 1.48 | 108 | 1.47 | 88 | 1.5 | 60 | 1.75
68 | 1.67 | 88 | 1.47 | 72 | 1.49 | 108 | 1.45 | 88 | 1.7
108 | 1.6 | 68 | 1.5 | 72 | 1.5 | 104 | 1.45 | 96 | 1.68
92 | 1.61 | 112 | 1.41 | 112 | 1.43 | 64 | 1.54 | 112 | 1.45
116 | 1.5 | 84 | 1.46 | 112 | 1.41 | 108 | 1.46 | 100 | 1.45
76 | 1.57 | 80 | 1.46 | 64 | 1.52 | 92 | 1.47 | 72 | 1.55
100 | 1.55 | 80 | 1.47 | 100 | 1.48 | 116 | 1.42 | 116 | 1.44
88 | 1.56 | 92 | 1.46 | 112 | 1.43 | 84 | 1.46 | 100 | 1.45
72 | 1.61 | 64 | 1.54 | 116 | 1.4 | 108 | 1.44 | 64 | 1.59
76 | 1.61 | 116 | 1.41 | 76 | 1.47 | 104 | 1.44 | 108 | 1.49
96 | 1.59 | 88 | 1.46 | 92 | 1.48 | 92 | 1.45 | 88 | 1.55
68 | 1.65 | 104 | 1.44 | 84 | 1.5 | 68 | 1.5 | 100 | 1.5
100 | 1.6 | 92 | 1.45 | 80 | 1.5 | 92 | 1.49 | 88 | 1.51